## raw data
Feed | Mi | Cell type | Stir rate | Anode | Cathode | Anode surface area | Cathode surface area | T | J | V | I | pH | Electrolyte | t | CR (%) | ECR PY (%) | PDOs PY (%) | POHs PY (%)
Glycerol | 0.5 | Single cell | 400 | Pt | Pt | 66.49 | 124.34 | 30 | 0.04 |  | 4.5 | 1 | H2SO4 | 6 | 30 | 60 | 60 | 0
Glycerol | 0.3 | Single cell | 650 | Pt | Pt | 121.38 | 31.82 | 25 | 0.14 |  | 4.4548 | 1 | H2SO4 | 0 | 0 | 0 | 0 | 0
Glycerol | 0.3 | Single cell | 650 | Pt | Pt | 121.38 | 31.82 | 25 | 0.14 |  | 4.4548 | 1 | H2SO4 | 1 | 17.5 | 0 | 0 | 0
Glycerol | 0.3 | Single cell | 650 | Pt | Pt | 121.38 | 31.82 | 25 | 0.14 |  | 4.4548 | 1 | H2SO4 | 2 | 29.9 | 0 | 0 | 0
Glycerol | 0.3 | Single cell | 650 | Pt | Pt | 121.38 | 31.82 | 25 | 0.14 |  | 4.4548 | 1 | H2SO4 | 3 | 40 | 0 | 0 | 0
Glycerol | 0.3 | Single cell | 650 | Pt | Pt | 121.38 | 31.82 | 25 | 0.14 |  | 4.4548 | 1 | H2SO4 | 4 | 49.8 | 0 | 0 | 0
Glycerol | 0.3 | Single cell | 650 | Pt | Pt | 121.38 | 31.82 | 25 | 0.14 |  | 4.4548 | 1 | H2SO4 | 5 | 57 | 0 | 0 | 0
Glycerol | 0.3 | Single cell | 650 | Pt | Pt | 121.38 | 31.82 | 25 | 0.14 |  | 4.4548 | 1 | H2SO4 | 6 | 66.2 | 0 | 0 | 0
Glycerol | 0.3 | Single cell | 650 | Pt | Pt | 121.38 | 31.82 | 25 | 0.14 |  | 4.4548 | 1 | H2SO4 | 7 | 76 | 0 | 0 | 0
Glycerol | 0.3 | Single cell | 650 | Pt | Pt | 121.38 | 31.82 | 25 | 0.14 |  | 4.4548 | 1 | H2SO4 | 8 | 85.2 | 0 | 0 | 0
Glycerol | 0.3 | Single cell | 650 | Pt | Pt | 121.38 | 31.82 | 25 | 0.14 |  | 4.4548 | 1 | H2SO4 | 9 | 92 | 0 | 0 | 0
Glycerol | 0.3 | Single cell | 650 | Pt | Pt | 121.38 | 31.82 | 25 | 0.14 |  | 4.4548 | 1 | H2SO4 | 10 | 95.4 | 9.8 | 9.8 | 0
Glycerol | 0.3 | Single cell | 650 | Pt | Pt | 121.38 | 31.82 | 25 | 0.14 |  | 4.4548 | 1 | H2SO4 | 11 | 97.6 | 11.7 | 11.7 | 0
Glycerol | 0.3 | Single cell | 650 | Pt | Pt | 121.38 | 31.82 | 25 | 0.14 |  | 4.4548 | 1 | H2SO4 | 12 | 98.5 | 13.3 | 13.3 | 0
Glycerol | 0.3 | Single cell | 650 | Pt | Pt | 121.38 | 31.82 | 25 | 0.14 |  | 4.4548 | 1 | H2SO4 | 13 | 100 | 15.9 | 15.9 | 0
Glycerol | 0.3 | Single cell | 650 | Pt | Pt | 121.38 | 31.82 | 25 | 0.14 |  | 4.4548 | 1 | H2SO4 | 14 | 100 | 17.7 | 17.7 | 0
Glycerol | 0.3 | Single cell | 650 | Pt | Pt | 121.38 | 31.82 | 25 | 0.14 |  | 4.4548 | 1 | H2SO4 | 15 | 100 | 18.9 | 18.9 | 0
Glycerol | 0.3 | Single cell | 650 | Pt | Pt | 121.38 | 31.82 | 25 | 0.14 |  | 4.4548 | 1 | H2SO4 | 16 | 100 | 21.6 | 21.6 | 0
Glycerol | 0.3 | Single cell | 650 | Pt | Pt | 121.38 | 31.82 | 25 | 0.14 |  | 4.4548 | 1 | H2SO4 | 17 | 100 | 23.6 | 23.6 | 0
Glycerol | 0.3 | Single cell | 650 | Pt | Pt | 121.38 | 31.82 | 25 | 0.14 |  | 4.4548 | 1 | H2SO4 | 18 | 100 | 24.9 | 24.9 | 0
Glycerol | 0.3 | Single cell | 650 | Pt | Pt | 121.38 | 31.82 | 25 | 0.14 |  | 4.4548 | 1 | H2SO4 | 19 | 100 | 28.1 | 28.1 | 0
Glycerol | 0.3 | Single cell | 650 | Pt | Pt | 121.38 | 31.82 | 25 | 0.14 |  | 4.4548 | 1 | H2SO4 | 20 | 100 | 28.6 | 28.6 | 0
Glycerol | 0.3 | Single cell | 650 | Pt | Pt | 121.38 | 31.82 | 25 | 0.14 |  | 4.4548 | 1 | H2SO4 | 21 | 100 | 29.2 | 29.2 | 0
Glycerol | 0.3 | Single cell | 650 | Pt | Pt | 121.38 | 31.82 | 25 | 0.14 |  | 4.4548 | 1 | H2SO4 | 22 | 100 | 29.6 | 29.6 | 0
Glycerol | 0.3 | Single cell | 650 | Pt | Pt | 121.38 | 31.82 | 25 | 0.14 |  | 4.4548 | 1 | H2SO4 | 23 | 100 | 30 | 30 | 0
Glycerol | 0.3 | Single cell | 650 | Pt | Pt | 121.38 | 31.82 | 25 | 0.14 |  | 4.4548 | 1 | H2SO4 | 24 | 100 | 30.4 | 30.4 | 0
Glycerol | 0.3 | Single cell | 650 | Pt | Pt | 121.38 | 31.82 | 25 | 0.14 |  | 4.4548 | 7 | Na2SO4 | 0 | 0 | 0 | 0 | 0
Glycerol | 0.3 | Single cell | 650 | Pt | Pt | 121.38 | 31.82 | 25 | 0.14 |  | 4.4548 | 7 | Na2SO4 | 1 | 4 | 0 | 0 | 0
Glycerol | 0.3 | Single cell | 650 | Pt | Pt | 121.38 | 31.82 | 25 | 0.14 |  | 4.4548 | 7 | Na2SO4 | 2 | 8 | 0 | 0 | 0
Glycerol | 0.3 | Single cell | 650 | Pt | Pt | 121.38 | 31.82 | 25 | 0.14 |  | 4.4548 | 7 | Na2SO4 | 3 | 11.5 | 0 | 0 | 0
Glycerol | 0.3 | Single cell | 650 | Pt | Pt | 121.38 | 31.82 | 25 | 0.14 |  | 4.4548 | 7 | Na2SO4 | 4 | 15 | 0 | 0 | 0
Glycerol | 0.3 | Single cell | 650 | Pt | Pt | 121.38 | 31.82 | 25 | 0.14 |  | 4.4548 | 7 | Na2SO4 | 5 | 20 | 0 | 0 | 0
Glycerol | 0.3 | Single cell | 650 | Pt | Pt | 121.38 | 31.82 | 25 | 0.14 |  | 4.4548 | 7 | Na2SO4 | 6 | 23 | 0 | 0 | 0
Glycerol | 0.3 | Single cell | 650 | Pt | Pt | 121.38 | 31.82 | 25 | 0.14 |  | 4.4548 | 7 | Na2SO4 | 7 | 25.4 | 0 | 0 | 0
Glycerol | 0.3 | Single cell | 650 | Pt | Pt | 121.38 | 31.82 | 25 | 0.14 |  | 4.4548 | 7 | Na2SO4 | 8 | 28 | 0 | 0 | 0
Glycerol | 0.3 | Single cell | 650 | Pt | Pt | 121.38 | 31.82 | 25 | 0.14 |  | 4.4548 | 7 | Na2SO4 | 9 | 32.7 | 0 | 0 | 0
Glycerol | 0.3 | Single cell | 650 | Pt | Pt | 121.38 | 31.82 | 25 | 0.14 |  | 4.4548 | 7 | Na2SO4 | 10 | 36 | 0 | 0 | 0
Glycerol | 0.3 | Single cell | 650 | Pt | Pt | 121.38 | 31.82 | 25 | 0.14 |  | 4.4548 | 7 | Na2SO4 | 11 | 41 | 0 | 0 | 0
Glycerol | 0.3 | Single cell | 650 | Pt | Pt | 121.38 | 31.82 | 25 | 0.14 |  | 4.4548 | 7 | Na2SO4 | 12 | 43.4 | 0 | 0 | 0
Glycerol | 0.3 | Single cell | 650 | Pt | Pt | 121.38 | 31.82 | 25 | 0.14 |  | 4.4548 | 7 | Na2SO4 | 13 | 46 | 0 | 0 | 0
Glycerol | 0.3 | Single cell | 650 | Pt | Pt | 121.38 | 31.82 | 25 | 0.14 |  | 4.4548 | 7 | Na2SO4 | 14 | 49.3 | 0 | 0 | 0
Glycerol | 0.3 | Single cell | 650 | Pt | Pt | 121.38 | 31.82 | 25 | 0.14 |  | 4.4548 | 7 | Na2SO4 | 15 | 55.5 | 0 | 0 | 0
Glycerol | 0.3 | Single cell | 650 | Pt | Pt | 121.38 | 31.82 | 25 | 0.14 |  | 4.4548 | 7 | Na2SO4 | 16 | 58.4 | 0 | 0 | 0
Glycerol | 0.3 | Single cell | 650 | Pt | Pt | 121.38 | 31.82 | 25 | 0.14 |  | 4.4548 | 7 | Na2SO4 | 17 | 61 | 0 | 0 | 0
Glycerol | 0.3 | Single cell | 650 | Pt | Pt | 121.38 | 31.82 | 25 | 0.14 |  | 4.4548 | 7 | Na2SO4 | 18 | 63.5 | 0 | 0 | 0
Glycerol | 0.3 | Single cell | 650 | Pt | Pt | 121.38 | 31.82 | 25 | 0.14 |  | 4.4548 | 7 | Na2SO4 | 19 | 65 | 0 | 0 | 0
Glycerol | 0.3 | Single cell | 650 | Pt | Pt | 121.38 | 31.82 | 25 | 0.14 |  | 4.4548 | 7 | Na2SO4 | 20 | 69 | 0 | 0 | 0
Glycerol | 0.3 | Single cell | 650 | Pt | Pt | 121.38 | 31.82 | 25 | 0.14 |  | 4.4548 | 7 | Na2SO4 | 21 | 71 | 0 | 0 | 0
Glycerol | 0.3 | Single cell | 650 | Pt | Pt | 121.38 | 31.82 | 25 | 0.14 |  | 4.4548 | 7 | Na2SO4 | 22 | 73.2 | 0 | 0 | 0
Glycerol | 0.3 | Single cell | 650 | Pt | Pt | 121.38 | 31.82 | 25 | 0.14 |  | 4.4548 | 7 | Na2SO4 | 23 | 75.2 | 0 | 0 | 0
Glycerol | 0.3 | Single cell | 650 | Pt | Pt | 121.38 | 31.82 | 25 | 0.14 |  | 4.4548 | 7 | Na2SO4 | 24 | 76.1 | 0 | 0 | 0
Glycerol | 0.3 | Single cell | 650 | Pt | Pt | 121.38 | 31.82 | 25 | 0.14 |  | 4.4548 | 11 | NaOH | 0 | 0 | 0 | 0 | 0
Glycerol | 0.3 | Single cell | 650 | Pt | Pt | 121.38 | 31.82 | 25 | 0.14 |  | 4.4548 | 11 | NaOH | 1 | 8.6 | 0 | 0 | 0
Glycerol | 0.3 | Single cell | 650 | Pt | Pt | 121.38 | 31.82 | 25 | 0.14 |  | 4.4548 | 11 | NaOH | 2 | 12.6 | 0 | 0 | 0
Glycerol | 0.3 | Single cell | 650 | Pt | Pt | 121.38 | 31.82 | 25 | 0.14 |  | 4.4548 | 11 | NaOH | 3 | 18 | 0 | 0 | 0
Glycerol | 0.3 | Single cell | 650 | Pt | Pt | 121.38 | 31.82 | 25 | 0.14 |  | 4.4548 | 11 | NaOH | 4 | 21.2 | 0 | 0 | 0
Glycerol | 0.3 | Single cell | 650 | Pt | Pt | 121.38 | 31.82 | 25 | 0.14 |  | 4.4548 | 11 | NaOH | 5 | 25.7 | 0 | 0 | 0
Glycerol | 0.3 | Single cell | 650 | Pt | Pt | 121.38 | 31.82 | 25 | 0.14 |  | 4.4548 | 11 | NaOH | 6 | 28 | 0 | 0 | 0
Glycerol | 0.3 | Single cell | 650 | Pt | Pt | 121.38 | 31.82 | 25 | 0.14 |  | 4.4548 | 11 | NaOH | 7 | 31.6 | 0 | 0 | 0
Glycerol | 0.3 | Single cell | 650 | Pt | Pt | 121.38 | 31.82 | 25 | 0.14 |  | 4.4548 | 11 | NaOH | 8 | 35.2 | 0 | 0 | 0
Glycerol | 0.3 | Single cell | 650 | Pt | Pt | 121.38 | 31.82 | 25 | 0.14 |  | 4.4548 | 11 | NaOH | 9 | 41 | 0 | 0 | 0
Glycerol | 0.3 | Single cell | 650 | Pt | Pt | 121.38 | 31.82 | 25 | 0.14 |  | 4.4548 | 11 | NaOH | 10 | 44.5 | 0 | 0 | 0
Glycerol | 0.3 | Single cell | 650 | Pt | Pt | 121.38 | 31.82 | 25 | 0.14 |  | 4.4548 | 11 | NaOH | 11 | 48.7 | 0 | 0 | 0
Glycerol | 0.3 | Single cell | 650 | Pt | Pt | 121.38 | 31.82 | 25 | 0.14 |  | 4.4548 | 11 | NaOH | 12 | 54.7 | 0 | 0 | 0
Glycerol | 0.3 | Single cell | 650 | Pt | Pt | 121.38 | 31.82 | 25 | 0.14 |  | 4.4548 | 11 | NaOH | 13 | 61 | 0 | 0 | 0
Glycerol | 0.3 | Single cell | 650 | Pt | Pt | 121.38 | 31.82 | 25 | 0.14 |  | 4.4548 | 11 | NaOH | 14 | 67 | 0 | 0 | 0
Glycerol | 0.3 | Single cell | 650 | Pt | Pt | 121.38 | 31.82 | 25 | 0.14 |  | 4.4548 | 11 | NaOH | 15 | 71.5 | 0 | 0 | 0
Glycerol | 0.3 | Single cell | 650 | Pt | Pt | 121.38 | 31.82 | 25 | 0.14 |  | 4.4548 | 11 | NaOH | 16 | 75.4 | 0 | 0 | 0
Glycerol | 0.3 | Single cell | 650 | Pt | Pt | 121.38 | 31.82 | 25 | 0.14 |  | 4.4548 | 11 | NaOH | 17 | 77 | 0 | 0 | 0
Glycerol | 0.3 | Single cell | 650 | Pt | Pt | 121.38 | 31.82 | 25 | 0.14 |  | 4.4548 | 11 | NaOH | 18 | 79.4 | 0 | 0 | 0
Glycerol | 0.3 | Single cell | 650 | Pt | Pt | 121.38 | 31.82 | 25 | 0.14 |  | 4.4548 | 11 | NaOH | 19 | 81.4 | 0 | 0 | 0
Glycerol | 0.3 | Single cell | 650 | Pt | Pt | 121.38 | 31.82 | 25 | 0.14 |  | 4.4548 | 11 | NaOH | 20 | 82.5 | 0 | 0 | 0
Glycerol | 0.3 | Single cell | 650 | Pt | Pt | 121.38 | 31.82 | 25 | 0.14 |  | 4.4548 | 11 | NaOH | 21 | 84.3 | 0 | 0 | 0
Glycerol | 0.3 | Single cell | 650 | Pt | Pt | 121.38 | 31.82 | 25 | 0.14 |  | 4.4548 | 11 | NaOH | 22 | 87 | 0 | 0 | 0
Glycerol | 0.3 | Single cell | 650 | Pt | Pt | 121.38 | 31.82 | 25 | 0.14 |  | 4.4548 | 11 | NaOH | 23 | 88.5 | 0 | 0 | 0
Glycerol | 0.3 | Single cell | 650 | Pt | Pt | 121.38 | 31.82 | 25 | 0.14 |  | 4.4548 | 11 | NaOH | 24 | 89 | 0 | 0 | 0
Enriched crude glycerol | 0.3 | Single cell | 0 | Pt | Pt | 121.38 | 31.82 | 25 | 0.14 |  | 4.4548 | 1 | H2SO4 | 0 | 0 | 0 | 0 | 0
Enriched crude glycerol | 0.3 | Single cell | 0 | Pt | Pt | 121.38 | 31.82 | 25 | 0.14 |  | 4.4548 | 1 | H2SO4 | 1 | 7.9 | 0 | 0 | 0
Enriched crude glycerol | 0.3 | Single cell | 0 | Pt | Pt | 121.38 | 31.82 | 25 | 0.14 |  | 4.4548 | 1 | H2SO4 | 2 | 11.5 | 0 | 0 | 0
Enriched crude glycerol | 0.3 | Single cell | 0 | Pt | Pt | 121.38 | 31.82 | 25 | 0.14 |  | 4.4548 | 1 | H2SO4 | 3 | 17.4 | 0 | 0 | 0
Enriched crude glycerol | 0.3 | Single cell | 0 | Pt | Pt | 121.38 | 31.82 | 25 | 0.14 |  | 4.4548 | 1 | H2SO4 | 4 | 21 | 0 | 0 | 0
Enriched crude glycerol | 0.3 | Single cell | 0 | Pt | Pt | 121.38 | 31.82 | 25 | 0.14 |  | 4.4548 | 1 | H2SO4 | 5 | 27.5 | 0 | 0 | 0
Enriched crude glycerol | 0.3 | Single cell | 0 | Pt | Pt | 121.38 | 31.82 | 25 | 0.14 |  | 4.4548 | 1 | H2SO4 | 6 | 33.4 | 0 | 0 | 0
Enriched crude glycerol | 0.3 | Single cell | 0 | Pt | Pt | 121.38 | 31.82 | 25 | 0.14 |  | 4.4548 | 1 | H2SO4 | 7 | 38.7 | 0 | 0 | 0
Enriched crude glycerol | 0.3 | Single cell | 0 | Pt | Pt | 121.38 | 31.82 | 25 | 0.14 |  | 4.4548 | 1 | H2SO4 | 8 | 44.3 | 0 | 0 | 0
Enriched crude glycerol | 0.3 | Single cell | 0 | Pt | Pt | 121.38 | 31.82 | 25 | 0.14 |  | 4.4548 | 1 | H2SO4 | 9 | 49.5 | 0 | 0 | 0
Enriched crude glycerol | 0.3 | Single cell | 0 | Pt | Pt | 121.38 | 31.82 | 25 | 0.14 |  | 4.4548 | 1 | H2SO4 | 10 | 55.4 | 0 | 0 | 0
Enriched crude glycerol | 0.3 | Single cell | 0 | Pt | Pt | 121.38 | 31.82 | 25 | 0.14 |  | 4.4548 | 1 | H2SO4 | 11 | 64 | 1.9 | 1.9 | 0
Enriched crude glycerol | 0.3 | Single cell | 0 | Pt | Pt | 121.38 | 31.82 | 25 | 0.14 |  | 4.4548 | 1 | H2SO4 | 12 | 71.5 | 2.3 | 2.3 | 0
Enriched crude glycerol | 0.3 | Single cell | 0 | Pt | Pt | 121.38 | 31.82 | 25 | 0.14 |  | 4.4548 | 1 | H2SO4 | 13 | 76.7 | 2.3 | 2.3 | 0
Enriched crude glycerol | 0.3 | Single cell | 0 | Pt | Pt | 121.38 | 31.82 | 25 | 0.14 |  | 4.4548 | 1 | H2SO4 | 14 | 84 | 2.3 | 2.3 | 0
Enriched crude glycerol | 0.3 | Single cell | 0 | Pt | Pt | 121.38 | 31.82 | 25 | 0.14 |  | 4.4548 | 1 | H2SO4 | 15 | 91.2 | 3.7 | 3.7 | 0
Enriched crude glycerol | 0.3 | Single cell | 0 | Pt | Pt | 121.38 | 31.82 | 25 | 0.14 |  | 4.4548 | 1 | H2SO4 | 16 | 96 | 4.5 | 4.5 | 0
Enriched crude glycerol | 0.3 | Single cell | 0 | Pt | Pt | 121.38 | 31.82 | 25 | 0.14 |  | 4.4548 | 1 | H2SO4 | 17 | 98 | 4.9 | 4.9 | 0
Enriched crude glycerol | 0.3 | Single cell | 0 | Pt | Pt | 121.38 | 31.82 | 25 | 0.14 |  | 4.4548 | 1 | H2SO4 | 18 | 100 | 4.9 | 4.9 | 0
Enriched crude glycerol | 0.3 | Single cell | 0 | Pt | Pt | 121.38 | 31.82 | 25 | 0.14 |  | 4.4548 | 1 | H2SO4 | 19 | 100 | 5.2 | 5.2 | 0
Enriched crude glycerol | 0.3 | Single cell | 0 | Pt | Pt | 121.38 | 31.82 | 25 | 0.14 |  | 4.4548 | 1 | H2SO4 | 20 | 100 | 5 | 5 | 0
Enriched crude glycerol | 0.3 | Single cell | 0 | Pt | Pt | 121.38 | 31.82 | 25 | 0.14 |  | 4.4548 | 1 | H2SO4 | 21 | 100 | 4.6 | 4.6 | 0
Enriched crude glycerol | 0.3 | Single cell | 0 | Pt | Pt | 121.38 | 31.82 | 25 | 0.14 |  | 4.4548 | 1 | H2SO4 | 22 | 100 | 4.2 | 4.2 | 0
Enriched crude glycerol | 0.3 | Single cell | 0 | Pt | Pt | 121.38 | 31.82 | 25 | 0.14 |  | 4.4548 | 1 | H2SO4 | 23 | 100 | 4.65 | 4.65 | 0
Enriched crude glycerol | 0.3 | Single cell | 0 | Pt | Pt | 121.38 | 31.82 | 25 | 0.14 |  | 4.4548 | 1 | H2SO4 | 24 | 100 | 4.2 | 4.2 | 0
Enriched crude glycerol | 0.3 | Single cell | 0 | Pt | TiRuO2 | 121.38 | 31.82 | 25 | 0.14 |  | 4.4548 | 1 | H2SO4 | 0 | 0 | 0 | 0 | 0
Enriched crude glycerol | 0.3 | Single cell | 0 | Pt | TiRuO2 | 121.38 | 31.82 | 25 | 0.14 |  | 4.4548 | 1 | H2SO4 | 1 | 1.3 | 0 | 0 | 0
Enriched crude glycerol | 0.3 | Single cell | 0 | Pt | TiRuO2 | 121.38 | 31.82 | 25 | 0.14 |  | 4.4548 | 1 | H2SO4 | 2 | 4.3 | 0 | 0 | 0
Enriched crude glycerol | 0.3 | Single cell | 0 | Pt | TiRuO2 | 121.38 | 31.82 | 25 | 0.14 |  | 4.4548 | 1 | H2SO4 | 3 | 6.2 | 0 | 0 | 0
Enriched crude glycerol | 0.3 | Single cell | 0 | Pt | TiRuO2 | 121.38 | 31.82 | 25 | 0.14 |  | 4.4548 | 1 | H2SO4 | 4 | 8.5 | 0 | 0 | 0
Enriched crude glycerol | 0.3 | Single cell | 0 | Pt | TiRuO2 | 121.38 | 31.82 | 25 | 0.14 |  | 4.4548 | 1 | H2SO4 | 5 | 10.5 | 0 | 0 | 0
Enriched crude glycerol | 0.3 | Single cell | 0 | Pt | TiRuO2 | 121.38 | 31.82 | 25 | 0.14 |  | 4.4548 | 1 | H2SO4 | 6 | 12.8 | 0 | 0 | 0
Enriched crude glycerol | 0.3 | Single cell | 0 | Pt | TiRuO2 | 121.38 | 31.82 | 25 | 0.14 |  | 4.4548 | 1 | H2SO4 | 7 | 16.1 | 0 | 0 | 0
Enriched crude glycerol | 0.3 | Single cell | 0 | Pt | TiRuO2 | 121.38 | 31.82 | 25 | 0.14 |  | 4.4548 | 1 | H2SO4 | 8 | 17.7 | 0 | 0 | 0
Enriched crude glycerol | 0.3 | Single cell | 0 | Pt | TiRuO2 | 121.38 | 31.82 | 25 | 0.14 |  | 4.4548 | 1 | H2SO4 | 9 | 19.3 | 0 | 0 | 0
Enriched crude glycerol | 0.3 | Single cell | 0 | Pt | TiRuO2 | 121.38 | 31.82 | 25 | 0.14 |  | 4.4548 | 1 | H2SO4 | 10 | 20.7 | 0 | 0 | 0
Enriched crude glycerol | 0.3 | Single cell | 0 | Pt | TiRuO2 | 121.38 | 31.82 | 25 | 0.14 |  | 4.4548 | 1 | H2SO4 | 11 | 22.6 | 4 | 4 | 0
Enriched crude glycerol | 0.3 | Single cell | 0 | Pt | TiRuO2 | 121.38 | 31.82 | 25 | 0.14 |  | 4.4548 | 1 | H2SO4 | 12 | 25 | 4.3 | 4.3 | 0
Enriched crude glycerol | 0.3 | Single cell | 0 | Pt | TiRuO2 | 121.38 | 31.82 | 25 | 0.14 |  | 4.4548 | 1 | H2SO4 | 13 | 27 | 3.8 | 3.8 | 0
Enriched crude glycerol | 0.3 | Single cell | 0 | Pt | TiRuO2 | 121.38 | 31.82 | 25 | 0.14 |  | 4.4548 | 1 | H2SO4 | 14 | 29 | 4 | 4 | 0
Enriched crude glycerol | 0.3 | Single cell | 0 | Pt | TiRuO2 | 121.38 | 31.82 | 25 | 0.14 |  | 4.4548 | 1 | H2SO4 | 15 | 32.5 | 4.3 | 4.3 | 0
Enriched crude glycerol | 0.3 | Single cell | 0 | Pt | TiRuO2 | 121.38 | 31.82 | 25 | 0.14 |  | 4.4548 | 1 | H2SO4 | 16 | 35.7 | 4.1 | 4.1 | 0
Enriched crude glycerol | 0.3 | Single cell | 0 | Pt | TiRuO2 | 121.38 | 31.82 | 25 | 0.14 |  | 4.4548 | 1 | H2SO4 | 17 | 40 | 4.2 | 4.2 | 0
Enriched crude glycerol | 0.3 | Single cell | 0 | Pt | TiRuO2 | 121.38 | 31.82 | 25 | 0.14 |  | 4.4548 | 1 | H2SO4 | 18 | 42.6 | 4.2 | 4.2 | 0
Enriched crude glycerol | 0.3 | Single cell | 0 | Pt | TiRuO2 | 121.38 | 31.82 | 25 | 0.14 |  | 4.4548 | 1 | H2SO4 | 19 | 43.6 | 4.1 | 4.1 | 0
Enriched crude glycerol | 0.3 | Single cell | 0 | Pt | TiRuO2 | 121.38 | 31.82 | 25 | 0.14 |  | 4.4548 | 1 | H2SO4 | 20 | 44 | 4.4 | 4.4 | 0
Enriched crude glycerol | 0.3 | Single cell | 0 | Pt | TiRuO2 | 121.38 | 31.82 | 25 | 0.14 |  | 4.4548 | 1 | H2SO4 | 21 | 44.3 | 4.5 | 4.5 | 0
Enriched crude glycerol | 0.3 | Single cell | 0 | Pt | TiRuO2 | 121.38 | 31.82 | 25 | 0.14 |  | 4.4548 | 1 | H2SO4 | 22 | 44.6 | 4.2 | 4.2 | 0
Enriched crude glycerol | 0.3 | Single cell | 0 | Pt | TiRuO2 | 121.38 | 31.82 | 25 | 0.14 |  | 4.4548 | 1 | H2SO4 | 23 | 45 | 4.1 | 4.1 | 0
Enriched crude glycerol | 0.3 | Single cell | 0 | Pt | TiRuO2 | 121.38 | 31.82 | 25 | 0.14 |  | 4.4548 | 1 | H2SO4 | 24 | 45.3 | 4 | 4 | 0
Enriched crude glycerol | 0.3 | Single cell | 0 | Pt | SS | 121.38 | 31.82 | 25 | 0.14 |  | 4.4548 | 1 | H2SO4 | 0 | 0 | 0 | 0 | 0
Enriched crude glycerol | 0.3 | Single cell | 0 | Pt | SS | 121.38 | 31.82 | 25 | 0.14 |  | 4.4548 | 1 | H2SO4 | 1 | 3 | 0 | 0 | 0
Enriched crude glycerol | 0.3 | Single cell | 0 | Pt | SS | 121.38 | 31.82 | 25 | 0.14 |  | 4.4548 | 1 | H2SO4 | 2 | 6.6 | 0 | 0 | 0
Enriched crude glycerol | 0.3 | Single cell | 0 | Pt | SS | 121.38 | 31.82 | 25 | 0.14 |  | 4.4548 | 1 | H2SO4 | 3 | 9.5 | 0 | 0 | 0
Enriched crude glycerol | 0.3 | Single cell | 0 | Pt | SS | 121.38 | 31.82 | 25 | 0.14 |  | 4.4548 | 1 | H2SO4 | 4 | 12.5 | 0 | 0 | 0
Enriched crude glycerol | 0.3 | Single cell | 0 | Pt | SS | 121.38 | 31.82 | 25 | 0.14 |  | 4.4548 | 1 | H2SO4 | 5 | 13.4 | 0 | 0 | 0
Enriched crude glycerol | 0.3 | Single cell | 0 | Pt | SS | 121.38 | 31.82 | 25 | 0.14 |  | 4.4548 | 1 | H2SO4 | 6 | 14.8 | 0 | 0 | 0
Enriched crude glycerol | 0.3 | Single cell | 0 | Pt | SS | 121.38 | 31.82 | 25 | 0.14 |  | 4.4548 | 1 | H2SO4 | 7 | 16 | 0 | 0 | 0
Enriched crude glycerol | 0.3 | Single cell | 0 | Pt | SS | 121.38 | 31.82 | 25 | 0.14 |  | 4.4548 | 1 | H2SO4 | 8 | 17 | 0 | 0 | 0
Enriched crude glycerol | 0.3 | Single cell | 0 | Pt | SS | 121.38 | 31.82 | 25 | 0.14 |  | 4.4548 | 1 | H2SO4 | 9 | 20 | 0 | 0 | 0
Enriched crude glycerol | 0.3 | Single cell | 0 | Pt | SS | 121.38 | 31.82 | 25 | 0.14 |  | 4.4548 | 1 | H2SO4 | 10 | 20.7 | 2.5 | 2.5 | 0
Enriched crude glycerol | 0.3 | Single cell | 0 | Pt | SS | 121.38 | 31.82 | 25 | 0.14 |  | 4.4548 | 1 | H2SO4 | 11 | 21 | 2.9 | 2.9 | 0
Enriched crude glycerol | 0.3 | Single cell | 0 | Pt | SS | 121.38 | 31.82 | 25 | 0.14 |  | 4.4548 | 1 | H2SO4 | 12 | 21.3 | 3.1 | 3.1 | 0
Enriched crude glycerol | 0.3 | Single cell | 0 | Pt | SS | 121.38 | 31.82 | 25 | 0.14 |  | 4.4548 | 1 | H2SO4 | 13 | 21.3 | 3.4 | 3.4 | 0
Enriched crude glycerol | 0.3 | Single cell | 0 | Pt | SS | 121.38 | 31.82 | 25 | 0.14 |  | 4.4548 | 1 | H2SO4 | 14 | 22 | 3.6 | 3.6 | 0
Enriched crude glycerol | 0.3 | Single cell | 0 | Pt | SS | 121.38 | 31.82 | 25 | 0.14 |  | 4.4548 | 1 | H2SO4 | 15 | 22 | 3.5 | 3.5 | 0
Enriched crude glycerol | 0.3 | Single cell | 0 | Pt | SS | 121.38 | 31.82 | 25 | 0.14 |  | 4.4548 | 1 | H2SO4 | 16 | 22.3 | 3.7 | 3.7 | 0
Enriched crude glycerol | 0.3 | Single cell | 0 | Pt | SS | 121.38 | 31.82 | 25 | 0.14 |  | 4.4548 | 1 | H2SO4 | 17 | 22.6 | 3.7 | 3.7 | 0
Enriched crude glycerol | 0.3 | Single cell | 0 | Pt | SS | 121.38 | 31.82 | 25 | 0.14 |  | 4.4548 | 1 | H2SO4 | 18 | 23 | 3.8 | 3.8 | 0
Enriched crude glycerol | 0.3 | Single cell | 0 | Pt | SS | 121.38 | 31.82 | 25 | 0.14 |  | 4.4548 | 1 | H2SO4 | 19 | 23.3 | 3.9 | 3.9 | 0
Enriched crude glycerol | 0.3 | Single cell | 0 | Pt | SS | 121.38 | 31.82 | 25 | 0.14 |  | 4.4548 | 1 | H2SO4 | 20 | 23.6 | 3.9 | 3.9 | 0
Enriched crude glycerol | 0.3 | Single cell | 0 | Pt | SS | 121.38 | 31.82 | 25 | 0.14 |  | 4.4548 | 1 | H2SO4 | 21 | 23.6 | 4 | 4 | 0
Enriched crude glycerol | 0.3 | Single cell | 0 | Pt | SS | 121.38 | 31.82 | 25 | 0.14 |  | 4.4548 | 1 | H2SO4 | 22 | 23.9 | 4 | 4 | 0
Enriched crude glycerol | 0.3 | Single cell | 0 | Pt | SS | 121.38 | 31.82 | 25 | 0.14 |  | 4.4548 | 1 | H2SO4 | 23 | 24 | 4.1 | 4.1 | 0
Enriched crude glycerol | 0.3 | Single cell | 0 | Pt | SS | 121.38 | 31.82 | 25 | 0.14 |  | 4.4548 | 1 | H2SO4 | 24 | 24 | 4.2 | 4.2 | 0
Enriched crude glycerol | 0.3 | Single cell | 0 | Pt | Pt | 121.38 | 31.82 | 25 | 0.08 |  | 2.5456 | 1 | H2SO4 | 0 | 0 | 0 | 0 | 0
Enriched crude glycerol | 0.3 | Single cell | 0 | Pt | Pt | 121.38 | 31.82 | 25 | 0.08 |  | 2.5456 | 1 | H2SO4 | 1 | 7.2 | 0 | 0 | 0
Enriched crude glycerol | 0.3 | Single cell | 0 | Pt | Pt | 121.38 | 31.82 | 25 | 0.08 |  | 2.5456 | 1 | H2SO4 | 2 | 8.8 | 0 | 0 | 0
Enriched crude glycerol | 0.3 | Single cell | 0 | Pt | Pt | 121.38 | 31.82 | 25 | 0.08 |  | 2.5456 | 1 | H2SO4 | 3 | 15 | 0 | 0 | 0
Enriched crude glycerol | 0.3 | Single cell | 0 | Pt | Pt | 121.38 | 31.82 | 25 | 0.08 |  | 2.5456 | 1 | H2SO4 | 4 | 20 | 0 | 0 | 0
Enriched crude glycerol | 0.3 | Single cell | 0 | Pt | Pt | 121.38 | 31.82 | 25 | 0.08 |  | 2.5456 | 1 | H2SO4 | 5 | 22 | 0 | 0 | 0
Enriched crude glycerol | 0.3 | Single cell | 0 | Pt | Pt | 121.38 | 31.82 | 25 | 0.08 |  | 2.5456 | 1 | H2SO4 | 6 | 25 | 0 | 0 | 0
Enriched crude glycerol | 0.3 | Single cell | 0 | Pt | Pt | 121.38 | 31.82 | 25 | 0.08 |  | 2.5456 | 1 | H2SO4 | 7 | 27 | 0 | 0 | 0
Enriched crude glycerol | 0.3 | Single cell | 0 | Pt | Pt | 121.38 | 31.82 | 25 | 0.08 |  | 2.5456 | 1 | H2SO4 | 8 | 29 | 0 | 0 | 0
Enriched crude glycerol | 0.3 | Single cell | 0 | Pt | Pt | 121.38 | 31.82 | 25 | 0.08 |  | 2.5456 | 1 | H2SO4 | 9 | 31 | 0 | 0 | 0
Enriched crude glycerol | 0.3 | Single cell | 0 | Pt | Pt | 121.38 | 31.82 | 25 | 0.08 |  | 2.5456 | 1 | H2SO4 | 10 | 32 | 0 | 0 | 0
Enriched crude glycerol | 0.3 | Single cell | 0 | Pt | Pt | 121.38 | 31.82 | 25 | 0.08 |  | 2.5456 | 1 | H2SO4 | 11 | 33.7 | 0 | 0 | 0
Enriched crude glycerol | 0.3 | Single cell | 0 | Pt | Pt | 121.38 | 31.82 | 25 | 0.08 |  | 2.5456 | 1 | H2SO4 | 12 | 35.3 | 0 | 0 | 0
Enriched crude glycerol | 0.3 | Single cell | 0 | Pt | Pt | 121.38 | 31.82 | 25 | 0.08 |  | 2.5456 | 1 | H2SO4 | 13 | 37.6 | 0 | 0 | 0
Enriched crude glycerol | 0.3 | Single cell | 0 | Pt | Pt | 121.38 | 31.82 | 25 | 0.08 |  | 2.5456 | 1 | H2SO4 | 14 | 41.5 | 0 | 0 | 0
Enriched crude glycerol | 0.3 | Single cell | 0 | Pt | Pt | 121.38 | 31.82 | 25 | 0.08 |  | 2.5456 | 1 | H2SO4 | 15 | 47.7 | 0 | 0 | 0
Enriched crude glycerol | 0.3 | Single cell | 0 | Pt | Pt | 121.38 | 31.82 | 25 | 0.08 |  | 2.5456 | 1 | H2SO4 | 16 | 50 | 0 | 0 | 0
Enriched crude glycerol | 0.3 | Single cell | 0 | Pt | Pt | 121.38 | 31.82 | 25 | 0.08 |  | 2.5456 | 1 | H2SO4 | 17 | 51.3 | 0 | 0 | 0
Enriched crude glycerol | 0.3 | Single cell | 0 | Pt | Pt | 121.38 | 31.82 | 25 | 0.08 |  | 2.5456 | 1 | H2SO4 | 18 | 52.3 | 0 | 0 | 0
Enriched crude glycerol | 0.3 | Single cell | 0 | Pt | Pt | 121.38 | 31.82 | 25 | 0.08 |  | 2.5456 | 1 | H2SO4 | 19 | 53.6 | 0 | 0 | 0
Enriched crude glycerol | 0.3 | Single cell | 0 | Pt | Pt | 121.38 | 31.82 | 25 | 0.08 |  | 2.5456 | 1 | H2SO4 | 20 | 54.6 | 0 | 0 | 0
Enriched crude glycerol | 0.3 | Single cell | 0 | Pt | Pt | 121.38 | 31.82 | 25 | 0.08 |  | 2.5456 | 1 | H2SO4 | 21 | 55.6 | 0 | 0 | 0
Enriched crude glycerol | 0.3 | Single cell | 0 | Pt | Pt | 121.38 | 31.82 | 25 | 0.08 |  | 2.5456 | 1 | H2SO4 | 22 | 56 | 0 | 0 | 0
Enriched crude glycerol | 0.3 | Single cell | 0 | Pt | Pt | 121.38 | 31.82 | 25 | 0.08 |  | 2.5456 | 1 | H2SO4 | 23 | 58 | 0 | 0 | 0
Enriched crude glycerol | 0.3 | Single cell | 0 | Pt | Pt | 121.38 | 31.82 | 25 | 0.08 |  | 2.5456 | 1 | H2SO4 | 24 | 58.2 | 0 | 0 | 0
Enriched crude glycerol | 0.3 | Single cell | 0 | Pt | Pt | 121.38 | 31.82 | 25 | 0.24 |  | 7.6368 | 1 | H2SO4 | 0 | 0 | 0 | 0 | 0
Enriched crude glycerol | 0.3 | Single cell | 0 | Pt | Pt | 121.38 | 31.82 | 25 | 0.24 |  | 7.6368 | 1 | H2SO4 | 1 | 9.8 | 0 | 0 | 0
Enriched crude glycerol | 0.3 | Single cell | 0 | Pt | Pt | 121.38 | 31.82 | 25 | 0.24 |  | 7.6368 | 1 | H2SO4 | 2 | 18.6 | 0 | 0 | 0
Enriched crude glycerol | 0.3 | Single cell | 0 | Pt | Pt | 121.38 | 31.82 | 25 | 0.24 |  | 7.6368 | 1 | H2SO4 | 3 | 26 | 0 | 0 | 0
Enriched crude glycerol | 0.3 | Single cell | 0 | Pt | Pt | 121.38 | 31.82 | 25 | 0.24 |  | 7.6368 | 1 | H2SO4 | 4 | 31.4 | 0 | 0 | 0
Enriched crude glycerol | 0.3 | Single cell | 0 | Pt | Pt | 121.38 | 31.82 | 25 | 0.24 |  | 7.6368 | 1 | H2SO4 | 5 | 34.6 | 0.6 | 0.6 | 0
Enriched crude glycerol | 0.3 | Single cell | 0 | Pt | Pt | 121.38 | 31.82 | 25 | 0.24 |  | 7.6368 | 1 | H2SO4 | 6 | 40 | 1.4 | 1.4 | 0
Enriched crude glycerol | 0.3 | Single cell | 0 | Pt | Pt | 121.38 | 31.82 | 25 | 0.24 |  | 7.6368 | 1 | H2SO4 | 7 | 47 | 1.7 | 1.7 | 0
Enriched crude glycerol | 0.3 | Single cell | 0 | Pt | Pt | 121.38 | 31.82 | 25 | 0.24 |  | 7.6368 | 1 | H2SO4 | 8 | 48.4 | 3.1 | 3.1 | 0
Enriched crude glycerol | 0.3 | Single cell | 0 | Pt | Pt | 121.38 | 31.82 | 25 | 0.24 |  | 7.6368 | 1 | H2SO4 | 9 | 55 | 3.3 | 3.3 | 0
Enriched crude glycerol | 0.3 | Single cell | 0 | Pt | Pt | 121.38 | 31.82 | 25 | 0.24 |  | 7.6368 | 1 | H2SO4 | 10 | 63 | 3.3 | 3.3 | 0
Enriched crude glycerol | 0.3 | Single cell | 0 | Pt | Pt | 121.38 | 31.82 | 25 | 0.24 |  | 7.6368 | 1 | H2SO4 | 11 | 75 | 3.8 | 3.8 | 0
Enriched crude glycerol | 0.3 | Single cell | 0 | Pt | Pt | 121.38 | 31.82 | 25 | 0.24 |  | 7.6368 | 1 | H2SO4 | 12 | 83.3 | 3.7 | 3.7 | 0
Enriched crude glycerol | 0.3 | Single cell | 0 | Pt | Pt | 121.38 | 31.82 | 25 | 0.24 |  | 7.6368 | 1 | H2SO4 | 13 | 90.5 | 4.9 | 4.9 | 0
Enriched crude glycerol | 0.3 | Single cell | 0 | Pt | Pt | 121.38 | 31.82 | 25 | 0.24 |  | 7.6368 | 1 | H2SO4 | 14 | 96.4 | 5.2 | 5.2 | 0
Enriched crude glycerol | 0.3 | Single cell | 0 | Pt | Pt | 121.38 | 31.82 | 25 | 0.24 |  | 7.6368 | 1 | H2SO4 | 15 | 100 | 5.5 | 5.5 | 0
Enriched crude glycerol | 0.3 | Single cell | 0 | Pt | Pt | 121.38 | 31.82 | 25 | 0.24 |  | 7.6368 | 1 | H2SO4 | 16 | 100 | 5.7 | 5.7 | 0
Enriched crude glycerol | 0.3 | Single cell | 0 | Pt | Pt | 121.38 | 31.82 | 25 | 0.24 |  | 7.6368 | 1 | H2SO4 | 17 | 100 | 6.4 | 6.4 | 0
Enriched crude glycerol | 0.3 | Single cell | 0 | Pt | Pt | 121.38 | 31.82 | 25 | 0.24 |  | 7.6368 | 1 | H2SO4 | 18 | 100 | 6.4 | 6.4 | 0
Enriched crude glycerol | 0.3 | Single cell | 0 | Pt | Pt | 121.38 | 31.82 | 25 | 0.24 |  | 7.6368 | 1 | H2SO4 | 19 | 100 | 6.6 | 6.6 | 0
Enriched crude glycerol | 0.3 | Single cell | 0 | Pt | Pt | 121.38 | 31.82 | 25 | 0.24 |  | 7.6368 | 1 | H2SO4 | 20 | 100 | 6.4 | 6.4 | 0
Enriched crude glycerol | 0.3 | Single cell | 0 | Pt | Pt | 121.38 | 31.82 | 25 | 0.24 |  | 7.6368 | 1 | H2SO4 | 21 | 100 | 6.6 | 6.6 | 0
Enriched crude glycerol | 0.3 | Single cell | 0 | Pt | Pt | 121.38 | 31.82 | 25 | 0.24 |  | 7.6368 | 1 | H2SO4 | 22 | 100 | 6.4 | 6.4 | 0
Enriched crude glycerol | 0.3 | Single cell | 0 | Pt | Pt | 121.38 | 31.82 | 25 | 0.24 |  | 7.6368 | 1 | H2SO4 | 23 | 100 | 6.4 | 6.4 | 0
Enriched crude glycerol | 0.3 | Single cell | 0 | Pt | Pt | 121.38 | 31.82 | 25 | 0.24 |  | 7.6368 | 1 | H2SO4 | 24 | 100 | 6.6 | 6.6 | 0
Enriched crude glycerol | 0.3 | Single cell | 0 | Pt | Pt | 121.38 | 31.82 | 25 | 0.27 |  | 8.5914 | 1 | H2SO4 | 0 | 0 | 0 | 0 | 0
Enriched crude glycerol | 0.3 | Single cell | 0 | Pt | Pt | 121.38 | 31.82 | 25 | 0.27 |  | 8.5914 | 1 | H2SO4 | 1 | 16.3 | 0 | 0 | 0
Enriched crude glycerol | 0.3 | Single cell | 0 | Pt | Pt | 121.38 | 31.82 | 25 | 0.27 |  | 8.5914 | 1 | H2SO4 | 2 | 25.2 | 0 | 0 | 0
Enriched crude glycerol | 0.3 | Single cell | 0 | Pt | Pt | 121.38 | 31.82 | 25 | 0.27 |  | 8.5914 | 1 | H2SO4 | 3 | 31.7 | 0 | 0 | 0
Enriched crude glycerol | 0.3 | Single cell | 0 | Pt | Pt | 121.38 | 31.82 | 25 | 0.27 |  | 8.5914 | 1 | H2SO4 | 4 | 38.2 | 0 | 0 | 0
Enriched crude glycerol | 0.3 | Single cell | 0 | Pt | Pt | 121.38 | 31.82 | 25 | 0.27 |  | 8.5914 | 1 | H2SO4 | 5 | 46.7 | 0 | 0 | 0
Enriched crude glycerol | 0.3 | Single cell | 0 | Pt | Pt | 121.38 | 31.82 | 25 | 0.27 |  | 8.5914 | 1 | H2SO4 | 6 | 67.3 | 0 | 0 | 0
Enriched crude glycerol | 0.3 | Single cell | 0 | Pt | Pt | 121.38 | 31.82 | 25 | 0.27 |  | 8.5914 | 1 | H2SO4 | 7 | 80.7 | 2.6 | 2.6 | 0
Enriched crude glycerol | 0.3 | Single cell | 0 | Pt | Pt | 121.38 | 31.82 | 25 | 0.27 |  | 8.5914 | 1 | H2SO4 | 8 | 91.5 | 5.1 | 5.1 | 0
Enriched crude glycerol | 0.3 | Single cell | 0 | Pt | Pt | 121.38 | 31.82 | 25 | 0.27 |  | 8.5914 | 1 | H2SO4 | 9 | 100 | 5.9 | 5.9 | 0
Enriched crude glycerol | 0.3 | Single cell | 0 | Pt | Pt | 121.38 | 31.82 | 25 | 0.27 |  | 8.5914 | 1 | H2SO4 | 10 | 100 | 7.9 | 7.9 | 0
Enriched crude glycerol | 0.3 | Single cell | 0 | Pt | Pt | 121.38 | 31.82 | 25 | 0.27 |  | 8.5914 | 1 | H2SO4 | 11 | 100 | 8.9 | 8.9 | 0
Enriched crude glycerol | 0.3 | Single cell | 0 | Pt | Pt | 121.38 | 31.82 | 25 | 0.27 |  | 8.5914 | 1 | H2SO4 | 12 | 100 | 11.5 | 11.5 | 0
Enriched crude glycerol | 0.3 | Single cell | 0 | Pt | Pt | 121.38 | 31.82 | 25 | 0.27 |  | 8.5914 | 1 | H2SO4 | 13 | 100 | 12.3 | 12.3 | 0
Enriched crude glycerol | 0.3 | Single cell | 0 | Pt | Pt | 121.38 | 31.82 | 25 | 0.27 |  | 8.5914 | 1 | H2SO4 | 14 | 100 | 12.7 | 12.7 | 0
Enriched crude glycerol | 0.3 | Single cell | 0 | Pt | Pt | 121.38 | 31.82 | 25 | 0.27 |  | 8.5914 | 1 | H2SO4 | 15 | 100 | 13.1 | 13.1 | 0
Enriched crude glycerol | 0.3 | Single cell | 0 | Pt | Pt | 121.38 | 31.82 | 25 | 0.27 |  | 8.5914 | 1 | H2SO4 | 16 | 100 | 11.3 | 11.3 | 0
Enriched crude glycerol | 0.3 | Single cell | 0 | Pt | Pt | 121.38 | 31.82 | 25 | 0.27 |  | 8.5914 | 1 | H2SO4 | 17 | 100 | 7.5 | 7.5 | 0
Enriched crude glycerol | 0.3 | Single cell | 0 | Pt | Pt | 121.38 | 31.82 | 25 | 0.27 |  | 8.5914 | 1 | H2SO4 | 18 | 100 | 5.9 | 5.9 | 0
Enriched crude glycerol | 0.3 | Single cell | 0 | Pt | Pt | 121.38 | 31.82 | 25 | 0.27 |  | 8.5914 | 1 | H2SO4 | 19 | 100 | 4.3 | 4.3 | 0
Enriched crude glycerol | 0.3 | Single cell | 0 | Pt | Pt | 121.38 | 31.82 | 25 | 0.27 |  | 8.5914 | 1 | H2SO4 | 20 | 100 | 3 | 3 | 0
Enriched crude glycerol | 0.3 | Single cell | 0 | Pt | Pt | 121.38 | 31.82 | 25 | 0.27 |  | 8.5914 | 1 | H2SO4 | 21 | 100 | 1.8 | 1.8 | 0
Enriched crude glycerol | 0.3 | Single cell | 0 | Pt | Pt | 121.38 | 31.82 | 25 | 0.27 |  | 8.5914 | 1 | H2SO4 | 22 | 100 | 1.4 | 1.4 | 0
Enriched crude glycerol | 0.3 | Single cell | 0 | Pt | Pt | 121.38 | 31.82 | 25 | 0.27 |  | 8.5914 | 1 | H2SO4 | 23 | 100 | 1.4 | 1.4 | 0
Enriched crude glycerol | 0.3 | Single cell | 0 | Pt | Pt | 121.38 | 31.82 | 25 | 0.27 |  | 8.5914 | 1 | H2SO4 | 24 | 100 | 1 | 1 | 0
Glycerol | 0.3 | Double cell | 0 | Pt | Pt | 22 | 33 | 80 | 0.06060606 | 23 | 2 | 1 | Na2SO4 | 0 | 0 | 0 | 0 | 0
Glycerol | 0.3 | Double cell | 0 | Pt | Pt | 22 | 33 | 80 | 0.06060606 | 23 | 2 | 1 | Na2SO4 | 1 | 15 | 0 | 0 | 0
Glycerol | 0.3 | Double cell | 0 | Pt | Pt | 22 | 33 | 80 | 0.06060606 | 23 | 2 | 1 | Na2SO4 | 2 | 35 | 0 | 0 | 0
Glycerol | 0.3 | Double cell | 0 | Pt | Pt | 22 | 33 | 80 | 0.06060606 | 23 | 2 | 1 | Na2SO4 | 3 | 39 | 0 | 0 | 0
Glycerol | 0.3 | Double cell | 0 | Pt | Pt | 22 | 33 | 80 | 0.06060606 | 23 | 2 | 1 | Na2SO4 | 4 | 37 | 0 | 0 | 0
Glycerol | 0.3 | Double cell | 0 | Pt | Pt | 22 | 33 | 80 | 0.06060606 | 23 | 2 | 1 | Na2SO4 | 5 | 47 | 27 | 27 | 0
Glycerol | 0.3 | Double cell | 0 | Pt | Pt | 22 | 33 | 80 | 0.06060606 | 23 | 2 | 1 | Na2SO4 | 6 | 48 | 22.5 | 22.5 | 0
Glycerol | 0.3 | Double cell | 0 | Pt | Pt | 22 | 33 | 80 | 0.06060606 | 23 | 2 | 1 | Na2SO4 | 7 | 47 | 26.8 | 26.8 | 0
Glycerol | 0.3 | Double cell | 0 | Pt | Pt | 22 | 33 | 80 | 0.06060606 | 23 | 2 | 1 | Na2SO4 | 8 | 67 | 40.9 | 40.9 | 0
Glycerol | 0.3 | Double cell | 0 | Pt | CBD | 22 | 14.1 | 80 | 0.141844 | 23 | 2 | 1 | Na2SO4 | 0 | 0 | 0 | 0 | 0
Glycerol | 0.3 | Double cell | 0 | Pt | CBD | 22 | 14.1 | 80 | 0.141844 | 23 | 2 | 1 | Na2SO4 | 1 | 10 | 0 | 0 | 0
Glycerol | 0.3 | Double cell | 0 | Pt | CBD | 22 | 14.1 | 80 | 0.141844 | 23 | 2 | 1 | Na2SO4 | 2 | 28 | 0 | 0 | 0
Glycerol | 0.3 | Double cell | 0 | Pt | CBD | 22 | 14.1 | 80 | 0.141844 | 23 | 2 | 1 | Na2SO4 | 3 | 39 | 0 | 0 | 0
Glycerol | 0.3 | Double cell | 0 | Pt | CBD | 22 | 14.1 | 80 | 0.141844 | 23 | 2 | 1 | Na2SO4 | 4 | 37 | 19.2 | 19.2 | 0
Glycerol | 0.3 | Double cell | 0 | Pt | CBD | 22 | 14.1 | 80 | 0.141844 | 23 | 2 | 1 | Na2SO4 | 5 | 51 | 25.5 | 25.5 | 0
Glycerol | 0.3 | Double cell | 0 | Pt | CBD | 22 | 14.1 | 80 | 0.141844 | 23 | 2 | 1 | Na2SO4 | 6 | 70 | 41.3 | 41.3 | 0
Glycerol | 0.3 | Double cell | 0 | Pt | CBD | 22 | 14.1 | 80 | 0.141844 | 23 | 2 | 1 | Na2SO4 | 7 | 76 | 0 | 0 | 0
Glycerol | 0.3 | Double cell | 0 | Pt | CBD | 22 | 14.1 | 80 | 0.141844 | 23 | 2 | 1 | Na2SO4 | 8 | 88 | 59.8 | 59.8 | 0
Glycerol | 0.3 | Double cell | 0 | Pt | CBAC | 22 | 14.1 | 80 | 0.141844 | 24 | 2 | 1 | Na2SO4 | 0 | 0 | 0 | 0 | 0
Glycerol | 0.3 | Double cell | 0 | Pt | CBAC | 22 | 14.1 | 80 | 0.141844 | 24 | 2 | 1 | Na2SO4 | 1 | 11 | 0 | 0 | 0
Glycerol | 0.3 | Double cell | 0 | Pt | CBAC | 22 | 14.1 | 80 | 0.141844 | 24 | 2 | 1 | Na2SO4 | 2 | 13 | 4.3 | 4.3 | 0
Glycerol | 0.3 | Double cell | 0 | Pt | CBAC | 22 | 14.1 | 80 | 0.141844 | 24 | 2 | 1 | Na2SO4 | 3 | 29 | 18.3 | 18.3 | 0
Glycerol | 0.3 | Double cell | 0 | Pt | CBAC | 22 | 14.1 | 80 | 0.141844 | 24 | 2 | 1 | Na2SO4 | 4 | 37 | 19.2 | 19.2 | 0
Glycerol | 0.3 | Double cell | 0 | Pt | CBAC | 22 | 14.1 | 80 | 0.141844 | 24 | 2 | 1 | Na2SO4 | 5 | 42 | 24.8 | 24.8 | 0
Glycerol | 0.3 | Double cell | 0 | Pt | CBAC | 22 | 14.1 | 80 | 0.141844 | 24 | 2 | 1 | Na2SO4 | 6 | 64 | 38.4 | 38.4 | 0
Glycerol | 0.3 | Double cell | 0 | Pt | CBAC | 22 | 14.1 | 80 | 0.141844 | 24 | 2 | 1 | Na2SO4 | 7 | 76 | 47.9 | 47.9 | 0
Glycerol | 0.3 | Double cell | 0 | Pt | CBAC | 22 | 14.1 | 80 | 0.141844 | 24 | 2 | 1 | Na2SO4 | 8 | 74 | 63.6 | 63.6 | 0
Glycerol | 0.25 | Double cell | 0 | Pt | TiRuO2 | 11 | 11 | 25 |  | 2.5 |  | 7 | NaCl | 2 | 6.2 | 0 | 0 | 0
Glycerol | 0.25 | Double cell | 0 | Pt | TiRuO2 | 11 | 11 | 25 |  | 2.5 |  | 7 | NaCl | 4 | 20 | 0 | 0 | 0
Glycerol | 0.25 | Double cell | 0 | Pt | TiRuO2 | 11 | 11 | 25 |  | 2.5 |  | 7 | NaCl | 6 | 47 | 0 | 0 | 0
Glycerol | 0.25 | Double cell | 0 | Pt | TiRuO2 | 11 | 11 | 25 |  | 2.5 |  | 7 | NaCl | 8 | 62.2 | 0 | 0 | 0
Glycerol | 0.25 | Double cell | 0 | Pt | TiRuO2 | 11 | 11 | 25 |  | 2.5 |  | 7 | NaCl | 10 | 72.7 | 0 | 0 | 0
Glycerol | 0.25 | Double cell | 0 | Pt | TiRuO2 | 11 | 11 | 25 |  | 2.5 |  | 7 | KCl | 2 | 9.5 | 0 | 0 | 0
Glycerol | 0.25 | Double cell | 0 | Pt | TiRuO2 | 11 | 11 | 25 |  | 2.5 |  | 7 | KCl | 4 | 21.3 | 0 | 0 | 0
Glycerol | 0.25 | Double cell | 0 | Pt | TiRuO2 | 11 | 11 | 25 |  | 2.5 |  | 7 | KCl | 6 | 36.1 | 0 | 0 | 0
Glycerol | 0.25 | Double cell | 0 | Pt | TiRuO2 | 11 | 11 | 25 |  | 2.5 |  | 7 | KCl | 8 | 40.2 | 0 | 0 | 0
Glycerol | 0.25 | Double cell | 0 | Pt | TiRuO2 | 11 | 11 | 25 |  | 2.5 |  | 7 | KCl | 10 | 46.8 | 0 | 0 | 0
Glycerol | 0.25 | Double cell | 0 | Pt | TiRuO2 | 11 | 11 | 25 |  | 2.5 |  | 1 | HCl | 2 | 21.5 | 0 | 0 | 0
Glycerol | 0.25 | Double cell | 0 | Pt | TiRuO2 | 11 | 11 | 25 |  | 2.5 |  | 1 | HCl | 4 | 43 | 0 | 0 | 0
Glycerol | 0.25 | Double cell | 0 | Pt | TiRuO2 | 11 | 11 | 25 |  | 2.5 |  | 1 | HCl | 6 | 53 | 0 | 0 | 0
Glycerol | 0.25 | Double cell | 0 | Pt | TiRuO2 | 11 | 11 | 25 |  | 2.5 |  | 1 | HCl | 8 | 60.4 | 0 | 0 | 0
Glycerol | 0.25 | Double cell | 0 | Pt | TiRuO2 | 11 | 11 | 25 |  | 2.5 |  | 1 | HCl | 10 | 61.5 | 0 | 0 | 0
Glycerol | 0.25 | Single cell | 0 | TiRuO2 | Pb | 1 | 11 | 25 |  | -1.8 |  | 7 | NaCl | 2 | 1.6 | 0.3152 | 0.3152 | 0
Glycerol | 0.25 | Single cell | 0 | TiRuO2 | Pb | 11 | 11 | 25 |  | -1.8 |  | 7 | NaCl | 4 | 2.5 | 0.525 | 0.525 | 0
Glycerol | 0.25 | Single cell | 0 | TiRuO2 | Pb | 11 | 11 | 25 |  | -1.8 |  | 7 | NaCl | 6 | 4.1 | 0.7421 | 0.7421 | 0
Glycerol | 0.25 | Single cell | 0 | TiRuO2 | Pb | 11 | 11 | 25 |  | -1.8 |  | 7 | NaCl | 8 | 6.8 | 0.952 | 0.952 | 0
Glycerol | 0.25 | Single cell | 0 | TiRuO2 | Pb | 11 | 11 | 25 |  | -1.8 |  | 7 | NaCl | 10 | 9.1 | 1.1466 | 1.1466 | 0
Glycerol | 0.25 | Single cell | 0 | TiRuO2 | Pb | 11 | 11 | 25 |  | -1.8 |  | 7 | KCl | 2 | 0.3 | 0 | 0 | 0
Glycerol | 0.25 | Single cell | 0 | TiRuO2 | Pb | 11 | 11 | 25 |  | -1.8 |  | 7 | KCl | 4 | 1.24 | 0.0682 | 0.0682 | 0
Glycerol | 0.25 | Single cell | 0 | TiRuO2 | Pb | 11 | 11 | 25 |  | -1.8 |  | 7 | KCl | 6 | 3.5 | 0.182 | 0.182 | 0
Glycerol | 0.25 | Single cell | 0 | TiRuO2 | Pb | 11 | 11 | 25 |  | -1.8 |  | 7 | KCl | 8 | 7.3 | 0.4161 | 0.4161 | 0
Glycerol | 0.25 | Single cell | 0 | TiRuO2 | Pb | 11 | 11 | 25 |  | -1.8 |  | 7 | KCl | 10 | 11 | 0.572 | 0.572 | 0
Glycerol | 0.25 | Single cell | 0 | TiRuO2 | Pb | 11 | 11 | 25 |  | -1.8 |  | 1 | HCl | 2 | 4.7 | 0.6674 | 0.6674 | 0
Glycerol | 0.25 | Single cell | 0 | TiRuO2 | Pb | 11 | 11 | 25 |  | -1.8 |  | 1 | HCl | 4 | 11.3 | 1.8193 | 1.8193 | 0
Glycerol | 0.25 | Single cell | 0 | TiRuO2 | Pb | 11 | 11 | 25 |  | -1.8 |  | 1 | HCl | 6 | 17.8 | 2.67 | 2.67 | 0
Glycerol | 0.25 | Single cell | 0 | TiRuO2 | Pb | 11 | 11 | 25 |  | -1.8 |  | 1 | HCl | 8 | 25.3 | 3.2637 | 2.8589 | 0.4048
Glycerol | 0.25 | Single cell | 0 | TiRuO2 | Pb | 11 | 11 | 25 |  | -1.8 |  | 1 | HCl | 10 | 32 | 3.776 | 2.752 | 1.024
Glycerol | 0.25 | Single cell | 0 | TiRuO2 | Zn | 11 | 11 | 25 |  | 2.5 |  | 7 | NaCl | 2 | 1.8 | 0.432 | 0.432 | 0
Glycerol | 0.25 | Single cell | 0 | TiRuO2 | Zn | 11 | 11 | 25 |  | 2.5 |  | 7 | NaCl | 4 | 2.7 | 0.972 | 0.972 | 0
Glycerol | 0.25 | Single cell | 0 | TiRuO2 | Zn | 11 | 11 | 25 |  | 2.5 |  | 7 | NaCl | 6 | 3.4 | 1.5504 | 1.5504 | 0
Glycerol | 0.25 | Single cell | 0 | TiRuO2 | Zn | 11 | 11 | 25 |  | 2.5 |  | 7 | NaCl | 8 | 6 | 2.328 | 2.328 | 0
Glycerol | 0.25 | Single cell | 0 | TiRuO2 | Zn | 11 | 11 | 25 |  | 2.5 |  | 7 | NaCl | 10 | 6 | 3 | 3 | 0
Glycerol | 0.25 | Single cell | 0 | TiRuO2 | Zn | 11 | 11 | 25 |  | 2.5 |  | 7 | NaCl | 24 | 21.5 | 6.235 | 6.235 | 0
Glycerol | 0.25 | Single cell | 0 | TiRuO2 | Zn | 11 | 11 | 25 |  | 2.5 |  | 7 | KCl | 2 | 2.6 | 0.364 | 0.364 | 0
Glycerol | 0.25 | Single cell | 0 | TiRuO2 | Zn | 11 | 11 | 25 |  | 2.5 |  | 7 | KCl | 4 | 3.2 | 0.45152 | 0.45152 | 0
Glycerol | 0.25 | Single cell | 0 | TiRuO2 | Zn | 11 | 11 | 25 |  | 2.5 |  | 7 | KCl | 6 | 4.4 | 0.7392 | 0.7392 | 0
Glycerol | 0.25 | Single cell | 0 | TiRuO2 | Zn | 11 | 11 | 25 |  | 2.5 |  | 7 | KCl | 8 | 6 | 0.924 | 0.924 | 0
Glycerol | 0.25 | Single cell | 0 | TiRuO2 | Zn | 11 | 11 | 25 |  | 2.5 |  | 7 | KCl | 10 | 6 | 1.218 | 1.218 | 0
Glycerol | 0.25 | Single cell | 0 | TiRuO2 | Zn | 11 | 11 | 25 |  | 2.5 |  | 7 | KCl | 24 | 17.5 | 3.171 | 2.856 | 0.315
Glycerol | 0.25 | Single cell | 0 | TiRuO2 | Zn | 11 | 11 | 25 |  | 2.5 |  | 1 | HCl | 2 | 32 | 2.496 | 1.984 | 0.512
Glycerol | 0.25 | Single cell | 0 | TiRuO2 | Zn | 11 | 11 | 25 |  | 2.5 |  | 1 | HCl | 4 | 49 | 3.822 | 3.038 | 0.784
Glycerol | 0.25 | Single cell | 0 | TiRuO2 | Zn | 11 | 11 | 25 |  | 2.5 |  | 1 | HCl | 6 | 62.6 | 3.0674 | 2.3162 | 0.7512
Glycerol | 0.25 | Single cell | 0 | TiRuO2 | Zn | 11 | 11 | 25 |  | 2.5 |  | 1 | HCl | 8 | 70.74 | 2.97108 | 2.1222 | 0.84888
Glycerol | 0.25 | Single cell | 0 | TiRuO2 | Zn | 11 | 11 | 25 |  | 2.5 |  | 1 | HCl | 10 | 77.4 | 2.5542 | 1.6254 | 0.9288
Glycerol | 0.25 | Single cell | 0 | Pt | Pb | 11 | 11 | 25 |  | -1.8 |  | 1 | NaCl/HCl | 2 | 13.4 | 0.5226 | 0.469 | 0.0536
Glycerol | 0.25 | Single cell | 0 | Pt | Pb | 11 | 11 | 25 |  | -1.8 |  | 1 | NaCl/HCl | 4 | 25.2 | 1.3104 | 1.1844 | 0.126
Glycerol | 0.25 | Single cell | 0 | Pt | Pb | 11 | 11 | 25 |  | -1.8 |  | 1 | NaCl/HCl | 6 | 36 | 2.52 | 2.52 | 0
Glycerol | 0.25 | Single cell | 0 | Pt | Pb | 11 | 11 | 25 |  | -1.8 |  | 1 | NaCl/HCl | 8 | 43.2 | 7.1712 | 7.1712 | 0
Glycerol | 0.25 | Single cell | 0 | Pt | Pb | 11 | 11 | 25 |  | -1.8 |  | 1 | NaCl/HCl | 10 | 49 | 9.751 | 9.31 | 0.441
Glycerol | 0.25 | Single cell | 0 | Pt | Pb | 11 | 11 | 25 |  | -1.8 |  | 1 | KCl/HCl | 2 | 9.5 | 0.7885 | 0.6935 | 0.095
Glycerol | 0.25 | Single cell | 0 | Pt | Pb | 11 | 11 | 25 |  | -1.8 |  | 1 | KCl/HCl | 4 | 13.5 | 1.6605 | 1.6605 | 0
Glycerol | 0.25 | Single cell | 0 | Pt | Pb | 11 | 11 | 25 |  | -1.8 |  | 1 | KCl/HCl | 6 | 15.5 | 2.573 | 2.418 | 0.155
Glycerol | 0.25 | Single cell | 0 | Pt | Pb | 11 | 11 | 25 |  | -1.8 |  | 1 | KCl/HCl | 8 | 17.5 | 3.36 | 3.185 | 0.175
Glycerol | 0.25 | Single cell | 0 | Pt | Pb | 11 | 11 | 25 |  | -1.8 |  | 1 | KCl/HCl | 10 | 21.5 | 4.3645 | 4.085 | 0.2795
Glycerol | 0.25 | Single cell | 0 | Pt | Zn | 11 | 11 | 25 |  | -1.8 |  | 1 | NaCl/HCl | 2 | 8.5 | 0 | 0 | 0
Glycerol | 0.25 | Single cell | 0 | Pt | Zn | 11 | 11 | 25 |  | -1.8 |  | 1 | NaCl/HCl | 4 | 18.5 | 1.3505 | 1.3505 | 0
Glycerol | 0.25 | Single cell | 0 | Pt | Zn | 11 | 11 | 25 |  | -1.8 |  | 1 | NaCl/HCl | 6 | 23.5 | 2.7965 | 1.9505 | 0.846
Glycerol | 0.25 | Single cell | 0 | Pt | Zn | 11 | 11 | 25 |  | -1.8 |  | 1 | NaCl/HCl | 8 | 25 | 3.45 | 3.125 | 0.325
Glycerol | 0.25 | Single cell | 0 | Pt | Zn | 11 | 11 | 25 |  | -1.8 |  | 1 | NaCl/HCl | 10 | 30.4 | 4.4992 | 4.4992 | 0
Glycerol | 0.25 | Single cell | 0 | Pt | Zn | 11 | 11 | 25 |  | -1.8 |  | 1 | KCl/HCl | 2 | 9.7 | 3.2786 | 3.2786 | 0
Glycerol | 0.25 | Single cell | 0 | Pt | Zn | 11 | 11 | 25 |  | -1.8 |  | 1 | KCl/HCl | 4 | 18.2 | 5.187 | 5.187 | 0
Glycerol | 0.25 | Single cell | 0 | Pt | Zn | 11 | 11 | 25 |  | -1.8 |  | 1 | KCl/HCl | 6 | 23.5 | 7.285 | 7.285 | 0
Glycerol | 0.25 | Single cell | 0 | Pt | Zn | 11 | 11 | 25 |  | -1.8 |  | 1 | KCl/HCl | 8 | 36.2 | 10.136 | 9.774 | 0.362
Glycerol | 0.25 | Single cell | 0 | Pt | Zn | 11 | 11 | 25 |  | -1.8 |  | 1 | KCl/HCl | 10 | 45.3 | 10.5096 | 10.0566 | 0.453
Glycerol | 0.3 | Double cell | 350 | Pt | CBAC | 22 | 7.1 | 27 | 0.14 | 18.2 | 0.994 | 1 | Na2SO4 | 0 | 0 | 0 | 0 | 0
Glycerol | 0.3 | Double cell | 350 | Pt | CBAC | 22 | 7.1 | 27 | 0.14 | 18.2 | 0.994 | 1 | Na2SO4 | 1 | 25.8 | 0.6 | 0.6 | 0
Glycerol | 0.3 | Double cell | 350 | Pt | CBAC | 22 | 7.1 | 27 | 0.14 | 18.2 | 0.994 | 1 | Na2SO4 | 2 | 44.7 | 3.5 | 3.5 | 0
Glycerol | 0.3 | Double cell | 350 | Pt | CBAC | 22 | 7.1 | 27 | 0.14 | 18.2 | 0.994 | 1 | Na2SO4 | 3 | 51.2 | 5.7 | 5.7 | 0
Glycerol | 0.3 | Double cell | 350 | Pt | CBAC | 22 | 7.1 | 27 | 0.14 | 18.2 | 0.994 | 1 | Na2SO4 | 4 | 54.2 | 9.5 | 9.5 | 0
Glycerol | 0.3 | Double cell | 350 | Pt | CBAC | 22 | 7.1 | 27 | 0.14 | 18.2 | 0.994 | 1 | Na2SO4 | 5 | 64.5 | 10.5 | 10.5 | 0
Glycerol | 0.3 | Double cell | 350 | Pt | CBAC | 22 | 7.1 | 27 | 0.14 | 18.2 | 0.994 | 1 | Na2SO4 | 6 | 77 | 16.8 | 16.8 | 0
Glycerol | 0.3 | Double cell | 350 | Pt | CBAC | 22 | 7.1 | 27 | 0.14 | 18.2 | 0.994 | 1 | Na2SO4 | 7 | 80.4 | 22.6 | 22.6 | 0
Glycerol | 0.3 | Double cell | 350 | Pt | CBAC | 22 | 7.1 | 27 | 0.14 | 18.2 | 0.994 | 1 | Na2SO4 | 8 | 83 | 27 | 27 | 0
Glycerol | 0.3 | Double cell | 350 | Pt | Pt | 22 | 22 | 27 | 0.14 | 18.2 | 3.08 | 1 | Na2SO4 | 0 | 0 | 0 | 0 | 0
Glycerol | 0.3 | Double cell | 350 | Pt | Pt | 22 | 22 | 27 | 0.14 | 18.2 | 3.08 | 1 | Na2SO4 | 1 | 14.6 | 0.5 | 0.5 | 0
Glycerol | 0.3 | Double cell | 350 | Pt | Pt | 22 | 22 | 27 | 0.14 | 18.2 | 3.08 | 1 | Na2SO4 | 2 | 34.8 | 0.9 | 0.9 | 0
Glycerol | 0.3 | Double cell | 350 | Pt | Pt | 22 | 22 | 27 | 0.14 | 18.2 | 3.08 | 1 | Na2SO4 | 3 | 34.8 | 3.5 | 3.5 | 0
Glycerol | 0.3 | Double cell | 350 | Pt | Pt | 22 | 22 | 27 | 0.14 | 18.2 | 3.08 | 1 | Na2SO4 | 4 | 56.8 | 7.7 | 7.7 | 0
Glycerol | 0.3 | Double cell | 350 | Pt | Pt | 22 | 22 | 27 | 0.14 | 18.2 | 3.08 | 1 | Na2SO4 | 5 | 78.3 | 10 | 10 | 0
Glycerol | 0.3 | Double cell | 350 | Pt | Pt | 22 | 22 | 27 | 0.14 | 18.2 | 3.08 | 1 | Na2SO4 | 6 | 80 | 12 | 12 | 0
Glycerol | 0.3 | Double cell | 350 | Pt | Pt | 22 | 22 | 27 | 0.14 | 18.2 | 3.08 | 1 | Na2SO4 | 7 | 83 | 17.8 | 17.8 | 0
Glycerol | 0.3 | Double cell | 350 | Pt | Pt | 22 | 22 | 27 | 0.14 | 18.2 | 3.08 | 1 | Na2SO4 | 8 | 83.9 | 22.5 | 22.5 | 0
Glycerol | 0.3 | Double cell | 350 | Pt | CBAC | 22 | 7.1 | 25 | 0.14 |  | 0.994 | 1 | Na2SO4 | 0 | 0 | 0 | 0 | 0
Glycerol | 0.3 | Double cell | 350 | Pt | CBAC | 22 | 7.1 | 25 | 0.14 |  | 0.994 | 1 | Na2SO4 | 1 | 25.5 | 0 | 0 | 0
Glycerol | 0.3 | Double cell | 350 | Pt | CBAC | 22 | 7.1 | 25 | 0.14 |  | 0.994 | 1 | Na2SO4 | 2 | 44 | 3.1 | 3.1 | 0
Glycerol | 0.3 | Double cell | 350 | Pt | CBAC | 22 | 7.1 | 25 | 0.14 |  | 0.994 | 1 | Na2SO4 | 3 | 51 | 5.3 | 5.3 | 0
Glycerol | 0.3 | Double cell | 350 | Pt | CBAC | 22 | 7.1 | 25 | 0.14 |  | 0.994 | 1 | Na2SO4 | 4 | 53 | 9 | 9 | 0
Glycerol | 0.3 | Double cell | 350 | Pt | CBAC | 22 | 7.1 | 25 | 0.14 |  | 0.994 | 1 | Na2SO4 | 5 | 64.3 | 10.3 | 10.3 | 0
Glycerol | 0.3 | Double cell | 350 | Pt | CBAC | 22 | 7.1 | 25 | 0.14 |  | 0.994 | 1 | Na2SO4 | 6 | 76.4 | 16.2 | 16.2 | 0
Glycerol | 0.3 | Double cell | 350 | Pt | CBAC | 22 | 7.1 | 25 | 0.14 |  | 0.994 | 1 | Na2SO4 | 7 | 80.7 | 22.1 | 22.1 | 0
Glycerol | 0.3 | Double cell | 350 | Pt | CBAC | 22 | 7.1 | 25 | 0.14 |  | 0.994 | 1 | Na2SO4 | 8 | 82.5 | 26.5 | 26.5 | 0
Glycerol | 0.3 | Double cell | 350 | Pt | CBAC | 22 | 7.1 | 51.5 | 0.14 |  | 0.994 | 1 | Na2SO4 | 0 | 0 | 0 | 0 | 0
Glycerol | 0.3 | Double cell | 350 | Pt | CBAC | 22 | 7.1 | 51.5 | 0.14 |  | 0.994 | 1 | Na2SO4 | 1 | 10.4 | 0.8 | 0.8 | 0
Glycerol | 0.3 | Double cell | 350 | Pt | CBAC | 22 | 7.1 | 51.5 | 0.14 |  | 0.994 | 1 | Na2SO4 | 2 | 32.8 | 6.5 | 6.5 | 0
Glycerol | 0.3 | Double cell | 350 | Pt | CBAC | 22 | 7.1 | 51.5 | 0.14 |  | 0.994 | 1 | Na2SO4 | 3 | 46.6 | 9 | 9 | 0
Glycerol | 0.3 | Double cell | 350 | Pt | CBAC | 22 | 7.1 | 51.5 | 0.14 |  | 0.994 | 1 | Na2SO4 | 4 | 60 | 12.2 | 12.2 | 0
Glycerol | 0.3 | Double cell | 350 | Pt | CBAC | 22 | 7.1 | 51.5 | 0.14 |  | 0.994 | 1 | Na2SO4 | 5 | 68.6 | 19.1 | 19.1 | 0
Glycerol | 0.3 | Double cell | 350 | Pt | CBAC | 22 | 7.1 | 51.5 | 0.14 |  | 0.994 | 1 | Na2SO4 | 6 | 73.4 | 19.6 | 19.6 | 0
Glycerol | 0.3 | Double cell | 350 | Pt | CBAC | 22 | 7.1 | 51.5 | 0.14 |  | 0.994 | 1 | Na2SO4 | 7 | 83.3 | 21.4 | 21.4 | 0
Glycerol | 0.3 | Double cell | 350 | Pt | CBAC | 22 | 7.1 | 51.5 | 0.14 |  | 0.994 | 1 | Na2SO4 | 8 | 84.6 | 23.4 | 23.4 | 0
Glycerol | 0.3 | Double cell | 350 | Pt | CBAC | 22 | 7.1 | 80 | 0.14 |  | 0.994 | 1 | Na2SO4 | 0 | 0 | 0 | 0 | 0
Glycerol | 0.3 | Double cell | 350 | Pt | CBAC | 22 | 7.1 | 80 | 0.14 |  | 0.994 | 1 | Na2SO4 | 1 | 14.7 | 0.75 | 0.75 | 0
Glycerol | 0.3 | Double cell | 350 | Pt | CBAC | 22 | 7.1 | 80 | 0.14 |  | 0.994 | 1 | Na2SO4 | 2 | 36.8 | 6.3 | 6.3 | 0
Glycerol | 0.3 | Double cell | 350 | Pt | CBAC | 22 | 7.1 | 80 | 0.14 |  | 0.994 | 1 | Na2SO4 | 3 | 41 | 8.8 | 8.8 | 0
Glycerol | 0.3 | Double cell | 350 | Pt | CBAC | 22 | 7.1 | 80 | 0.14 |  | 0.994 | 1 | Na2SO4 | 4 | 54.4 | 15 | 15 | 0
Glycerol | 0.3 | Double cell | 350 | Pt | CBAC | 22 | 7.1 | 80 | 0.14 |  | 0.994 | 1 | Na2SO4 | 5 | 69.5 | 24.5 | 24.5 | 0
Glycerol | 0.3 | Double cell | 350 | Pt | CBAC | 22 | 7.1 | 80 | 0.14 |  | 0.994 | 1 | Na2SO4 | 6 | 76.8 | 22.8 | 22.8 | 0
Glycerol | 0.3 | Double cell | 350 | Pt | CBAC | 22 | 7.1 | 80 | 0.14 |  | 0.994 | 1 | Na2SO4 | 7 | 77.3 | 29.3 | 29.3 | 0
Glycerol | 0.3 | Double cell | 350 | Pt | CBAC | 22 | 7.1 | 80 | 0.14 |  | 0.994 | 1 | Na2SO4 | 8 | 90 | 27.8 | 27.8 | 0
Glycerol | 0.3 | Double cell | 350 | Pt | CBAC | 22 | 7.1 | 106.5 | 0.14 |  | 0.994 | 1 | Na2SO4 | 0 | 0 | 0 | 0 | 0
Glycerol | 0.3 | Double cell | 350 | Pt | CBAC | 22 | 7.1 | 106.5 | 0.14 |  | 0.994 | 1 | Na2SO4 | 1 | 23.7 | 0 | 0 | 0
Glycerol | 0.3 | Double cell | 350 | Pt | CBAC | 22 | 7.1 | 106.5 | 0.14 |  | 0.994 | 1 | Na2SO4 | 2 | 54 | 0 | 0 | 0
Glycerol | 0.3 | Double cell | 350 | Pt | CBAC | 22 | 7.1 | 106.5 | 0.14 |  | 0.994 | 1 | Na2SO4 | 3 | 55.7 | 0 | 0 | 0
Glycerol | 0.3 | Double cell | 350 | Pt | CBAC | 22 | 7.1 | 106.5 | 0.14 |  | 0.994 | 1 | Na2SO4 | 4 | 64.8 | 0 | 0 | 0
Glycerol | 0.3 | Double cell | 350 | Pt | CBAC | 22 | 7.1 | 106.5 | 0.14 |  | 0.994 | 1 | Na2SO4 | 5 | 76.4 | 2 | 2 | 0
Glycerol | 0.3 | Double cell | 350 | Pt | CBAC | 22 | 7.1 | 106.5 | 0.14 |  | 0.994 | 1 | Na2SO4 | 6 | 83.7 | 9.5 | 9.5 | 0
Glycerol | 0.3 | Double cell | 350 | Pt | CBAC | 22 | 7.1 | 106.5 | 0.14 |  | 0.994 | 1 | Na2SO4 | 7 | 90.7 | 11 | 11 | 0
Glycerol | 0.3 | Double cell | 350 | Pt | CBAC | 22 | 7.1 | 106.5 | 0.14 |  | 0.994 | 1 | Na2SO4 | 8 | 91 | 9.9 | 9.9 | 0
Glycerol | 0.3 | Double cell | 350 | Pt | CBAC | 22 | 7.1 | 80 | 0.14 |  | 0.994 | 1 | Na2SO4 | 0 | 0 | 0 | 0 | 0
Glycerol | 0.3 | Double cell | 350 | Pt | CBAC | 22 | 7.1 | 80 | 0.14 |  | 0.994 | 1 | Na2SO4 | 1 | 14.7 | 0.7 | 0.7 | 0
Glycerol | 0.3 | Double cell | 350 | Pt | CBAC | 22 | 7.1 | 80 | 0.14 |  | 0.994 | 1 | Na2SO4 | 2 | 35.4 | 6.4 | 6.4 | 0
Glycerol | 0.3 | Double cell | 350 | Pt | CBAC | 22 | 7.1 | 80 | 0.14 |  | 0.994 | 1 | Na2SO4 | 3 | 40.9 | 8.6 | 8.6 | 0
Glycerol | 0.3 | Double cell | 350 | Pt | CBAC | 22 | 7.1 | 80 | 0.14 |  | 0.994 | 1 | Na2SO4 | 4 | 54 | 15 | 15 | 0
Glycerol | 0.3 | Double cell | 350 | Pt | CBAC | 22 | 7.1 | 80 | 0.14 |  | 0.994 | 1 | Na2SO4 | 5 | 69 | 25 | 25 | 0
Glycerol | 0.3 | Double cell | 350 | Pt | CBAC | 22 | 7.1 | 80 | 0.14 |  | 0.994 | 1 | Na2SO4 | 6 | 76.3 | 23 | 23 | 0
Glycerol | 0.3 | Double cell | 350 | Pt | CBAC | 22 | 7.1 | 80 | 0.14 |  | 0.994 | 1 | Na2SO4 | 7 | 76.8 | 29.3 | 29.3 | 0
Glycerol | 0.3 | Double cell | 350 | Pt | CBAC | 22 | 7.1 | 80 | 0.14 |  | 0.994 | 1 | Na2SO4 | 8 | 90 | 28 | 28 | 0
Glycerol | 1.65 | Double cell | 350 | Pt | CBAC | 22 | 7.1 | 80 | 0.14 |  | 0.994 | 1 | Na2SO4 | 0 | 0 | 0 | 0 | 0
Glycerol | 1.65 | Double cell | 350 | Pt | CBAC | 22 | 7.1 | 80 | 0.14 |  | 0.994 | 1 | Na2SO4 | 1 | 6.4 | 0 | 0 | 0
Glycerol | 1.65 | Double cell | 350 | Pt | CBAC | 22 | 7.1 | 80 | 0.14 |  | 0.994 | 1 | Na2SO4 | 2 | 13.3 | 3.2 | 3.2 | 0
Glycerol | 1.65 | Double cell | 350 | Pt | CBAC | 22 | 7.1 | 80 | 0.14 |  | 0.994 | 1 | Na2SO4 | 3 | 27.6 | 6.7 | 6.7 | 0
Glycerol | 1.65 | Double cell | 350 | Pt | CBAC | 22 | 7.1 | 80 | 0.14 |  | 0.994 | 1 | Na2SO4 | 4 | 34.5 | 5.8 | 5.8 | 0
Glycerol | 1.65 | Double cell | 350 | Pt | CBAC | 22 | 7.1 | 80 | 0.14 |  | 0.994 | 1 | Na2SO4 | 5 | 54.7 | 22.5 | 22.5 | 0
Glycerol | 1.65 | Double cell | 350 | Pt | CBAC | 22 | 7.1 | 80 | 0.14 |  | 0.994 | 1 | Na2SO4 | 6 | 64.4 | 26.5 | 26.5 | 0
Glycerol | 1.65 | Double cell | 350 | Pt | CBAC | 22 | 7.1 | 80 | 0.14 |  | 0.994 | 1 | Na2SO4 | 7 | 68 | 31.5 | 31.5 | 0
Glycerol | 1.65 | Double cell | 350 | Pt | CBAC | 22 | 7.1 | 80 | 0.14 |  | 0.994 | 1 | Na2SO4 | 8 | 68 | 22.2 | 22.2 | 0
Glycerol | 3 | Double cell | 350 | Pt | CBAC | 22 | 7.1 | 80 | 0.14 |  | 0.994 | 1 | Na2SO4 | 0 | 0 | 0 | 0 | 0
Glycerol | 3 | Double cell | 350 | Pt | CBAC | 22 | 7.1 | 80 | 0.14 |  | 0.994 | 1 | Na2SO4 | 1 | 1.8 | 1 | 1 | 0
Glycerol | 3 | Double cell | 350 | Pt | CBAC | 22 | 7.1 | 80 | 0.14 |  | 0.994 | 1 | Na2SO4 | 2 | 17.5 | 4.4 | 4.4 | 0
Glycerol | 3 | Double cell | 350 | Pt | CBAC | 22 | 7.1 | 80 | 0.14 |  | 0.994 | 1 | Na2SO4 | 3 | 30.4 | 10.4 | 10.4 | 0
Glycerol | 3 | Double cell | 350 | Pt | CBAC | 22 | 7.1 | 80 | 0.14 |  | 0.994 | 1 | Na2SO4 | 4 | 40.5 | 19.4 | 19.4 | 0
Glycerol | 3 | Double cell | 350 | Pt | CBAC | 22 | 7.1 | 80 | 0.14 |  | 0.994 | 1 | Na2SO4 | 5 | 47.4 | 22 | 22 | 0
Glycerol | 3 | Double cell | 350 | Pt | CBAC | 22 | 7.1 | 80 | 0.14 |  | 0.994 | 1 | Na2SO4 | 6 | 49 | 34.7 | 34.7 | 0
Glycerol | 3 | Double cell | 350 | Pt | CBAC | 22 | 7.1 | 80 | 0.14 |  | 0.994 | 1 | Na2SO4 | 7 | 60 | 33.3 | 33.3 | 0
Glycerol | 3 | Double cell | 350 | Pt | CBAC | 22 | 7.1 | 80 | 0.14 |  | 0.994 | 1 | Na2SO4 | 8 | 59.3 | 30 | 30 | 0
Glycerol | 4.35 | Double cell | 350 | Pt | CBAC | 22 | 7.1 | 80 | 0.14 |  | 0.994 | 1 | Na2SO4 | 0 | 0 | 0 | 0 | 0
Glycerol | 4.35 | Double cell | 350 | Pt | CBAC | 22 | 7.1 | 80 | 0.14 |  | 0.994 | 1 | Na2SO4 | 1 | 5 | 0 | 0 | 0
Glycerol | 4.35 | Double cell | 350 | Pt | CBAC | 22 | 7.1 | 80 | 0.14 |  | 0.994 | 1 | Na2SO4 | 2 | 7.8 | 0 | 0 | 0
Glycerol | 4.35 | Double cell | 350 | Pt | CBAC | 22 | 7.1 | 80 | 0.14 |  | 0.994 | 1 | Na2SO4 | 3 | 8.7 | 1 | 1 | 0
Glycerol | 4.35 | Double cell | 350 | Pt | CBAC | 22 | 7.1 | 80 | 0.14 |  | 0.994 | 1 | Na2SO4 | 4 | 15 | 2.6 | 2.6 | 0
Glycerol | 4.35 | Double cell | 350 | Pt | CBAC | 22 | 7.1 | 80 | 0.14 |  | 0.994 | 1 | Na2SO4 | 5 | 23 | 3.2 | 3.2 | 0
Glycerol | 4.35 | Double cell | 350 | Pt | CBAC | 22 | 7.1 | 80 | 0.14 |  | 0.994 | 1 | Na2SO4 | 6 | 23.5 | 3.6 | 3.6 | 0
Glycerol | 4.35 | Double cell | 350 | Pt | CBAC | 22 | 7.1 | 80 | 0.14 |  | 0.994 | 1 | Na2SO4 | 7 | 27.6 | 3.2 | 3.2 | 0
Glycerol | 4.35 | Double cell | 350 | Pt | CBAC | 22 | 7.1 | 80 | 0.14 |  | 0.994 | 1 | Na2SO4 | 8 | 29 | 2 | 2 | 0
Glycerol | 3 | Double cell | 350 | Pt | CBAC | 22 | 7.1 | 80 | 0.07 |  | 0.497 | 1 | Na2SO4 | 0 | 0 | 0 | 0 | 0
Glycerol | 3 | Double cell | 350 | Pt | CBAC | 22 | 7.1 | 80 | 0.07 |  | 0.497 | 1 | Na2SO4 | 1 | 9.7 | 0.1 | 0.1 | 0
Glycerol | 3 | Double cell | 350 | Pt | CBAC | 22 | 7.1 | 80 | 0.07 |  | 0.497 | 1 | Na2SO4 | 2 | 12.6 | 0.5 | 0.5 | 0
Glycerol | 3 | Double cell | 350 | Pt | CBAC | 22 | 7.1 | 80 | 0.07 |  | 0.497 | 1 | Na2SO4 | 3 | 22.3 | 0.4 | 0.4 | 0
Glycerol | 3 | Double cell | 350 | Pt | CBAC | 22 | 7.1 | 80 | 0.07 |  | 0.497 | 1 | Na2SO4 | 4 | 32 | 0 | 0 | 0
Glycerol | 3 | Double cell | 350 | Pt | CBAC | 22 | 7.1 | 80 | 0.07 |  | 0.497 | 1 | Na2SO4 | 5 | 44 | 1.3 | 1.3 | 0
Glycerol | 3 | Double cell | 350 | Pt | CBAC | 22 | 7.1 | 80 | 0.07 |  | 0.497 | 1 | Na2SO4 | 6 | 46.1 | 1.7 | 1.7 | 0
Glycerol | 3 | Double cell | 350 | Pt | CBAC | 22 | 7.1 | 80 | 0.07 |  | 0.497 | 1 | Na2SO4 | 7 | 49 | 1.6 | 1.6 | 0
Glycerol | 3 | Double cell | 350 | Pt | CBAC | 22 | 7.1 | 80 | 0.07 |  | 0.497 | 1 | Na2SO4 | 8 | 56.1 | 1.7 | 1.7 | 0
Glycerol | 3 | Double cell | 350 | Pt | CBAC | 22 | 7.1 | 80 | 0.14 |  | 0.994 | 1 | Na2SO4 | 0 | 0 | 0 | 0 | 0
Glycerol | 3 | Double cell | 350 | Pt | CBAC | 22 | 7.1 | 80 | 0.14 |  | 0.994 | 1 | Na2SO4 | 1 | 2.5 | 1 | 1 | 0
Glycerol | 3 | Double cell | 350 | Pt | CBAC | 22 | 7.1 | 80 | 0.14 |  | 0.994 | 1 | Na2SO4 | 2 | 17.6 | 4.3 | 4.3 | 0
Glycerol | 3 | Double cell | 350 | Pt | CBAC | 22 | 7.1 | 80 | 0.14 |  | 0.994 | 1 | Na2SO4 | 3 | 30.6 | 11 | 11 | 0
Glycerol | 3 | Double cell | 350 | Pt | CBAC | 22 | 7.1 | 80 | 0.14 |  | 0.994 | 1 | Na2SO4 | 4 | 40.7 | 19.3 | 19.3 | 0
Glycerol | 3 | Double cell | 350 | Pt | CBAC | 22 | 7.1 | 80 | 0.14 |  | 0.994 | 1 | Na2SO4 | 5 | 48 | 22 | 22 | 0
Glycerol | 3 | Double cell | 350 | Pt | CBAC | 22 | 7.1 | 80 | 0.14 |  | 0.994 | 1 | Na2SO4 | 6 | 49 | 34.7 | 34.7 | 0
Glycerol | 3 | Double cell | 350 | Pt | CBAC | 22 | 7.1 | 80 | 0.14 |  | 0.994 | 1 | Na2SO4 | 7 | 59.7 | 33 | 33 | 0
Glycerol | 3 | Double cell | 350 | Pt | CBAC | 22 | 7.1 | 80 | 0.14 |  | 0.994 | 1 | Na2SO4 | 8 | 59.7 | 30 | 30 | 0
Glycerol | 3 | Double cell | 350 | Pt | CBAC | 22 | 7.1 | 80 | 0.21 |  | 1.491 | 1 | Na2SO4 | 0 | 2.5 | 0 | 0 | 0
Glycerol | 3 | Double cell | 350 | Pt | CBAC | 22 | 7.1 | 80 | 0.21 |  | 1.491 | 1 | Na2SO4 | 1 | 14 | 3.5 | 3.5 | 0
Glycerol | 3 | Double cell | 350 | Pt | CBAC | 22 | 7.1 | 80 | 0.21 |  | 1.491 | 1 | Na2SO4 | 2 | 28.4 | 12 | 12 | 0
Glycerol | 3 | Double cell | 350 | Pt | CBAC | 22 | 7.1 | 80 | 0.21 |  | 1.491 | 1 | Na2SO4 | 3 | 37 | 14.7 | 14.7 | 0
Glycerol | 3 | Double cell | 350 | Pt | CBAC | 22 | 7.1 | 80 | 0.21 |  | 1.491 | 1 | Na2SO4 | 4 | 45.3 | 26.1 | 26.1 | 0
Glycerol | 3 | Double cell | 350 | Pt | CBAC | 22 | 7.1 | 80 | 0.21 |  | 1.491 | 1 | Na2SO4 | 5 | 54.3 | 35.7 | 35.7 | 0
Glycerol | 3 | Double cell | 350 | Pt | CBAC | 22 | 7.1 | 80 | 0.21 |  | 1.491 | 1 | Na2SO4 | 6 | 56 | 42 | 42 | 0
Glycerol | 3 | Double cell | 350 | Pt | CBAC | 22 | 7.1 | 80 | 0.21 |  | 1.491 | 1 | Na2SO4 | 7 | 58.6 | 32.5 | 32.5 | 0
Glycerol | 3 | Double cell | 350 | Pt | CBAC | 22 | 7.1 | 80 | 0.21 |  | 1.491 | 1 | Na2SO4 | 8 | 68.4 | 41 | 41 | 0
Glycerol | 3 | Double cell | 350 | Pt | CBAC | 22 | 7.1 | 80 | 0.28 |  | 1.988 | 1 | Na2SO4 | 0 | 2.5 | 0 | 0 | 0
Glycerol | 3 | Double cell | 350 | Pt | CBAC | 22 | 7.1 | 80 | 0.28 |  | 1.988 | 1 | Na2SO4 | 1 | 14 | 0.7 | 0.7 | 0
Glycerol | 3 | Double cell | 350 | Pt | CBAC | 22 | 7.1 | 80 | 0.28 |  | 1.988 | 1 | Na2SO4 | 2 | 35 | 1.3 | 1.3 | 0
Glycerol | 3 | Double cell | 350 | Pt | CBAC | 22 | 7.1 | 80 | 0.28 |  | 1.988 | 1 | Na2SO4 | 3 | 37.4 | 7.2 | 7.2 | 0
Glycerol | 3 | Double cell | 350 | Pt | CBAC | 22 | 7.1 | 80 | 0.28 |  | 1.988 | 1 | Na2SO4 | 4 | 46 | 12.9 | 12.9 | 0
Glycerol | 3 | Double cell | 350 | Pt | CBAC | 22 | 7.1 | 80 | 0.28 |  | 1.988 | 1 | Na2SO4 | 5 | 63 | 15 | 15 | 0
Glycerol | 3 | Double cell | 350 | Pt | CBAC | 22 | 7.1 | 80 | 0.28 |  | 1.988 | 1 | Na2SO4 | 6 | 73.7 | 8.7 | 8.7 | 0
Glycerol | 3 | Double cell | 350 | Pt | CBAC | 22 | 7.1 | 80 | 0.28 |  | 1.988 | 1 | Na2SO4 | 7 | 76.3 | 8.9 | 8.9 | 0
Glycerol | 3 | Double cell | 350 | Pt | CBAC | 22 | 7.1 | 80 | 0.28 |  | 1.988 | 1 | Na2SO4 | 8 | 77 | 8 | 8 | 0